## Sheet1
Log | Well | coincell | Jar 1 | Jar1 + Electrolyte intial | Jar2 + Electrolyte final | Jar 2 | Electrolyte initial | Electrolyte final | Mass Loss
| A1 | 0.8513 | 50.1226 | 51.1751 | 51.2062 | 50.2819 | 0.2012 | 0.073 | 0.1282
| A2 | 0.8657 | 49.7541 | 50.8491 | 50.8325 | 49.8767 | 0.2293 | 0.0901 | 0.1392
| A3 | 0.8596 | 50.1632 | 51.2517 | 51.2952 | 50.346 | 0.2289 | 0.0896 | 0.1393
| A4 | 0.8573 | 49.6218 | 50.7145 | 50.651 | 49.7046 | 0.2354 | 0.0891 | 0.1463
| B1 | 0.8597 | 49.8909 | 50.947 | 50.0203 | 49.035 | 0.1964 | 0.1256 | 0.0708
| B2 | 0.8635 | 49.9233 | 51.0193 | 51.0756 | 50.0578 | 0.2325 | 0.1543 | 0.0782
| B3 | 0.8617 | 49.6939 | 50.7846 | 50.8752 | 49.8617 | 0.229 | 0.1518 | 0.0772
| B4 | 0.8617 | 49.471 | 50.5631 | 50.6566 | 49.6452 | 0.2304 | 0.1497 | 0.0807