## Sheet1
Log | Well | coincell | Jar 1 | Jar1 + Electrolyte intial | Jar2 + Electrolyte final | Jar 2 | Electrolyte initial | Electrolyte final | Mass Loss
| A1 | 0.8586 | 49.8489 | 50.924 | 51.0554 | 50.0221 | 0.2165 | 0.1747 | 0.0418
| A2 | 0.8574 | 49.7553 | 50.836 | 50.9885 | 49.9507 | 0.2233 | 0.1804 | 0.0429
| A3 | 0.8567 | 50.2924 | 51.3709 | 51.4613 | 50.4238 | 0.2218 | 0.1808 | 0.041
| A4 | 0.8593 | 49.7644 | 50.8473 | 50.987 | 49.9484 | 0.2236 | 0.1793 | 0.0443
| B1 | 0.8556 | 50.2274 | 51.3187 | 51.3413 | 50.3865 | 0.2357 | 0.0992 | 0.1365
| B2 | 0.8606 | 50.1439 | 51.2447 | 51.265 | 50.3019 | 0.2402 | 0.1025 | 0.1377
| B3 | 0.853 | 49.8614 | 50.9512 | 50.9648 | 50.01 | 0.2368 | 0.1018 | 0.135
| B4 | 0.8693 | 50.0063 | 51.1043 | 51.1173 | 50.1502 | 0.2287 | 0.0978 | 0.1309