## Sheet1
Log | Well | Coincell Thickness | Electrolyte and Coincell thickness | Electrolyte Thickness
| A1 | 0.241 | 0.789 | 0.548
| A2 | 0.24 | 0.791 | 0.551
| A3 | 0.238 | 0.829 | 0.591
| A4 | 0.241 | 0.825 | 0.584
| B1 | 0.242 | 0.546 | 0.304
| B2 | 0.241 | 0.605 | 0.364
| B3 | 0.243 | 0.567 | 0.324
| B4 | 0.245 | 0.64 | 0.395