## Sheet1
Log | Well | coincell | Jar 1 | Jar1 + Electrolyte intial | Jar2 + Electrolyte final | Jar 2 | Electrolyte initial | Electrolyte final | Mass Loss
| A1 | 0.8581 | 50.2826 | 51.3673 | 51.2101 | 50.2829 | 0.2266 | 0.0691 | 0.1575
| A2 | 0.8536 | 49.8775 | 50.9679 | 50.9586 | 50.0252 | 0.2368 | 0.0798 | 0.157
| A3 | 0.8595 | 50.3473 | 51.437 | 51.3558 | 50.4187 | 0.2302 | 0.0776 | 0.1526
| A4 | 0.855 | 49.7056 | 50.7814 | 50.666 | 49.7396 | 0.2208 | 0.0714 | 0.1494
| B1 | 0.8591 | 50.0358 | 51.1281 | 51.0587 | 50.076 | 0.2332 | 0.1236 | 0.1096
| B2 | 0.8606 | 50.0583 | 51.151 | 51.1039 | 50.1173 | 0.2321 | 0.126 | 0.1061
| B3 | 0.8551 | 49.8621 | 50.9483 | 50.9314 | 49.9563 | 0.2311 | 0.12 | 0.1111
| B4 | 0.8568 | 49.6457 | 50.7348 | 50.6965 | 49.7167 | 0.2323 | 0.123 | 0.1093