## Sheet1
Log | Well | coincell | Jar 1 | Jar1 + Electrolyte intial | Jar2 + Electrolyte final | Jar 2 | Electrolyte initial | Electrolyte final | Mass Loss
| A1 | 0.8625 | 49.9917 | 51.0863 | 51.1607 | 50.1918 | 0.2321 | 0.1064 | 0.1257
| A2 | 0.8559 | 49.9382 | 51.0259 | 51.0779 | 50.1095 | 0.2318 | 0.1125 | 0.1193
| A3 | 0.8579 | 50.4061 | 51.4979 | 51.5104 | 50.5421 | 0.2339 | 0.1104 | 0.1235
| A4 | 0.8626 | 49.9329 | 51.0238 | 51.0793 | 50.1106 | 0.2283 | 0.1061 | 0.1222
| B1 | 0.8589 | 50.3461 | 51.4315 | 51.3819 | 50.5081 | 0.2265 | 0.0149 | 0.2116
| B2 | 0.8583 | 50.2875 | 51.3801 | 51.2884 | 50.3919 | 0.2343 | 0.0382 | 0.1961
| B3 | 0.8618 | 49.9874 | 51.0811 | 51.0525 | 50.1519 | 0.2319 | 0.0388 | 0.1931
| B4 | 0.8583 | 50.1251 | 51.2181 | 51.1947 | 50.3089 | 0.2347 | 0.0275 | 0.2072