## Sheet1
Log | Well | coincell | Jar 1 | Jar1 + Electrolyte intial | Jar2 + Electrolyte final | Jar 2 | Electrolyte initial | Electrolyte final | Mass Loss
| A1 | 0.8612 | 49.9942 | 51.092 |  |  | 0.2366 | 0.0838 | 0.1528
| A2 | 0.8574 | 49.3534 | 50.5451 |  |  | 0.2376 | 0.0846 | 0.153
| A3 | 0.8662 | 49.9789 | 51.078 |  |  | 0.2329 | 0.0828 | 0.1501
| A4 | 0.8567 | 49.8114 | 50.9005 |  |  | 0.2324 | 0.0813 | 0.1511
| B1 | 0.859 | 49.6575 | 50.7521 |  |  | 0.2356 | 0.132 | 0.1036
| B2 | 0.8542 | 49.7018 | 50.792 |  |  | 0.236 | 0.1358 | 0.1002
| B3 | 0.8616 | 49.1909 | 50.2874 |  |  | 0.2349 | 0.1324 | 0.1025
| B4 | 0.8661 | 49.7534 | 50.8467 |  |  | 0.2272 | 0.1269 | 0.1003