## Sheet1
Log | Well | Coincell Thickness | Electrolyte and Coincell thickness | Electrolyte Thickness
| A1 | 0.265 | 0.713 | 0.448
| A2 | 0.264 | 0.811 | 0.547
| A3 | 0.265 | 0.797 | 0.532
| A4 | 0.262 | 0.806 | 0.544
| B1 | 0.257 | 0.576 | 0.319
| B2 | 0.259 | 0.56 | 0.301
| B3 | 0.255 | 0.612 | 0.357
| B4 | 0.259 | 0.643 | 0.384