## Sheet1
Log | Well | coincell | Jar 1 | Jar1 + Electrolyte intial | Jar2 + Electrolyte final | Jar 2 | Electrolyte initial | Electrolyte final | Mass Loss
| A1 | 0.8608 | 49.8672 | 50.9479 | 51.0559 | 50.0208 | 0.2199 | 0.1743 | 0.0456
| A2 | 0.857 | 49.47 | 50.5606 | 50.6245 | 49.5807 | 0.2336 | 0.1868 | 0.0468
| A3 | 0.8596 | 50.0038 | 51.0819 | 51.1591 | 50.1256 | 0.2185 | 0.1739 | 0.0446
| A4 | 0.86 | 50.1973 | 51.278 | 51.4311 | 50.3949 | 0.2207 | 0.1762 | 0.0445
| B1 | 0.8562 | 49.5413 | 50.6405 | 50.6902 | 49.7328 | 0.243 | 0.1012 | 0.1418
| B2 | 0.8563 | 49.7392 | 50.8348 | 50.8457 | 49.8874 | 0.2393 | 0.102 | 0.1373
| B3 | 0.8608 | 50.2225 | 51.3214 | 51.2717 | 50.3093 | 0.2381 | 0.1016 | 0.1365
| B4 | 0.8538 | 49.8866 | 50.9724 | 50.9788 | 50.0272 | 0.232 | 0.0978 | 0.1342