## Sheet1
Log | Well | Coincell Thickness | Electrolyte and Coincell thickness | Electrolyte Thickness
| A1 | 0.248 | 0.563
| A2 | 0.245 | 0.616
| A3 | 0.249 | 0.588
| A4 | 0.25 | 0.645
| B1 | 0.244 | 0.791
| B2 | 0.245 | 0.862
| B3 | 0.247 | 0.884
| B4 | 0.248 | 0.802