## Hoja1
Entry | Size (nm) | Measuring Solvent | λexc (nm) | λem (nm) | Ligand | Au atoms | Synthesis T (ºC) | Synthesis pH | Synthesis time (h) | DOI
1 | 2 | water | 365 | 621 | GSH |  | 70 | 4.5 | 12 | 10.1039/d4qi01828a
2 | 2 | water | 365 | 637 | GSH |  | 70 | 7 | 12 | 10.1039/d4qi01828a
3 | 2 | water | 365 | 635 | GSH |  | 70 | 9 | 12 | 10.1039/d4qi01828a
4 | 1.6 | PBS | 470 | 675 | GSH |  | 37 | 7.16 | 18 | 10.1039/D2AN00369D
5 | 1.998 | Methanol/water | 380 | 600 | GSH |  | 70 |  | 24 | https://doi.org/10.1016/j.foodchem.2024.138738
6 | 3.5 | Ethanol/water/PBS | 430 | 570 | GSH |  | 70 | 6 | 24 | https://doi.org/10.1016/j.aca.2023.341372
7 | 3.9 | water | 520 | 650 | GSH |  | RT |  | 4 | 10.1049/mna2.12114
8 | 1.5 | water | 365 | 760 | GSH |  | RT | 2.5 | 72 | https://doi.org/10.1016/j.talanta.2024.125905
9 | 2.56 | water | 410 | 570 | GSH |  | 90 | 4.5 | 6 | https://doi.org/10.1016/j.microc.2021.107163
10 | 2.01 | water | 365 | 604 | GSH |  | 70 | 6 | 24 | https://doi.org/10.1016/j.foodchem.2024.141120
11 | 2 | water | 365 | 573 | GSH |  | 70 |  | 24 | https://doi.org/10.1039/D2AY00195K
12 | 1.9 | PBS | 370 | 420 | GSH |  | RT | 6 | 72 | https://doi.org/10.1016/j.cclet.2021.07.073
13 | 1.9 | PBS | 370 | 620 | GSH |  | RT | 6 | 72 | https://doi.org/10.1016/j.cclet.2021.07.073
14 | 1 | water | 420 | 610 | GSH |  | 70 |  | 24 | https://doi.org/10.1016/j.jfca.2024.106591
15 | 1 | water | 420 | 680 | GSH |  | 70 |  | 24 | https://doi.org/10.1016/j.jfca.2024.106591
16 | 2.78 | water | 320 | 565 | GSH |  | 70 |  | 24 | https://doi.org/10.1016/j.foodchem.2021.130964
17 | 2.16 | water | 410 | 563 | GSH |  | 40 |  | 120 | 10.1021/acssuschemeng.1c06714
18 | 2.2 | PBS | 400 | 610 | GSH |  | 32 | 7.3 | 36 | https://doi.org/10.1039/B916919A
19 | 0.7 | water | 450 | 750 | GSH |  | 70 | 1.5 | 24 | https://doi.org/10.1002/smll.201300213
20 | 3.5 | DMF | 370 | 502 | THIOL | 13 | 90 |  | 4 | https://doi.org/10.1007/s00604-019-4090-5
21 | 1.5 | water | 514 | 700 | GSH |  | RT |  | 8 | https://doi.org/10.1039/C2NR30833A
22 | 1.7 | n-hexanol | 330 | 603 | THIOL |  | 140 |  | 3 | https://doi.org/10.1007/s11051-010-9935-0
23 | 1.8 | water | 550 | 716 | GSH |  | 80 |  | 4 | https://doi.org/10.1016/j.jcis.2013.11.011
24 | 2 | Toluene | 365 | 798 | GSH |  | RT |  | 24 | https://doi.org/10.1021/nn202860s
25 | 1.7 | water | 414 | 598 | GSH |  | 40 | 10 | 0.6666667 | 10.1039/C8AN01617H
26 | 2.13 | water | 450 | 700 | GSH |  | RT |  | 24 | https://doi.org/10.1002/bio.3250
27 | 1.9 | water | 425 | 640 | GSH |  | RT |  | 12 | https://doi.org/10.1021/acsami.1c18523
28 | 2.87 | water |  | 605 | GSH |  | 70 |  | 24 | https://doi.org/10.1021/acsami.1c12611
29 | 1.53 | water | 440 | 610 | GSH |  | 95 |  | 2 | https://doi.org/10.1016/j.snb.2018.09.072
30 | 1.53 | water | 440 | 810 | GSH |  | 95 |  | 2 | https://doi.org/10.1016/j.snb.2018.09.072
31 | 1.2 | water | 470 | 640 | GSH |  | 37 |  | 12 | https://doi.org/10.1039/B920748A
32 | 1.2 | water |  | 456 | GSH |  | 30 |  | 12 | https://doi.org/10.1021/ac503636j
33 | 1.2 | water |  | 525 | GSH |  | 30 |  | 12 | https://doi.org/10.1021/ac503636j
34 | 2 | water | 365 | 605 | GSH |  | 70 |  | 24 | https://doi.org/10.1016/j.jcis.2024.11.019
35 | 1.95 | Ethanol | 370 | 640 | GSH |  | RT |  | 24 | doi.org/10.1002/slct.202103347 ChemistrySelect 2022, 7, e202103347 (1 of 5) © 2022 Wiley-VCH GmbH
36 | 1.499 | water | 262 | 620 | GSH |  | 25 | 9 | 24 | https://doi.org/10.1016/j.foodchem.2024.140550
37 | 1.696 | water | 375 | 519 | GSH |  | 25 | 9 | 24 | https://doi.org/10.1016/j.foodchem.2024.140550
38 | 1.774 | Ethanol/water | 375 | 519 | GSH |  | 25 | 9 | 24 | https://doi.org/10.1016/j.foodchem.2024.140341
39 | 2 | PBS | 365 | 652 | GSH |  | 37 | 5 | 24 | https://doi.org/10.1016/j.snb.2024.136239
40 | 2.8 | water | 370 | 630 | GSH |  |  |  |  | https://doi.org/10.1016/j.snb.2022.131469
41 | 2.38 | water | 352 | 806 | GSH |  | 90 |  | 0.8333333 | https://doi.org/10.1016/j.snb.2024.136239.
42 | 1.8 | water | 400 | 820 | GSH |  | 95 |  | 12 | https://doi.org/10.1016/j.snb.2024.136069
43 | 1.8 | water | 400 | 820 | GSH |  | 95 |  | 12 | https://doi.org/10.1016/j.snb.2024.136070
44 | 1.6 | water | 400 | 640 | GSH |  | 95 |  | 12 | https://doi.org/10.1016/j.snb.2024.136071
45 | 1.6 | water | 400 | 820 | GSH |  | 95 |  | 12 | https://doi.org/10.1016/j.snb.2024.136071
46 | 1.86 | water | 520 | 650 | GSH |  | RT | 11 | 9 | https://doi.org/10.1039/D4NR03278K
47 | 1.86 | water | 520 | 680 | GSH |  | RT | 11 | 9 | https://doi.org/10.1039/D4NR03278K
48 | 3 | water | 345 | 810 | THIOL |  | 70 | 7.2 | 7.5 | https://doi.org/10.1016/j.ijbiomac.2024.134307
49 | 2 | water | 365 | 575 | GSH |  | 70 |  | 24 | https://doi.org/10.1016/j.talanta.2024.126526
50 | 2 | PBS | 325 | 610 | GSH |  | 70 |  | 24 | https://doi.org/10.1016/j.talanta.2024.126434
51 | 2 | PBS | 325 | 615 | GSH |  | 70 |  | 24 | https://doi.org/10.1016/j.talanta.2024.126434
52 | 2 | water | 360 | 600 | GSH |  | 70 |  | 24 | https://doi.org/10.1021/acs.jpclett.4c01352
53 | 1.8 | water | 400 | 564 | GSH |  | 90 |  | 6 | https://doi.org/10.1007/s44211-024-00587-7
54 | 1.75 | water | 365 | 682 | GSH |  | 37 |  | 24 | 10.1007/s00604-024-06484-0
55 | 2.98 | water | 390 | 615 | GSH |  | 90 |  | 6 | https://doi.org/10.1007/s00604-024-06465-3
56 | 0.6 | Ethanol/water/PBS | 365 | 590 | GSH |  | 70 |  | 24 | https://doi.org/10.1039/D4AY00877D
57 | 1.88 | water | 410 | 569 | GSH |  | 70 |  | 24 | https://doi.org/10.3390/ijms25115971
58 | 2 | water | 365 | 615 | GSH |  | 95 |  | 2 | 10.1016/j.foodchem.2024.138389
59 | 2 | water | 365 | 795 | GSH |  | 95 |  | 2 | 10.1016/j.foodchem.2024.138389
60 | 3.1 | PBS | 400 | 630 | GSH |  | 120 |  | 2 | https://doi.org/10.1016/j.microc.2024.110322
61 | 2.4 | water | 430 | 612 | GSH |  | 70 |  | 24 | https://doi.org/10.1016/j.microc.2024.110072
62 | 1.76 | water | 397 | 571 | GSH |  | 80 |  | 2 | 10.1016/j.inoche.2024.112115
63 | 1.8 | water | 405 | 606 | GSH |  | 70 |  | 24 | https://doi.org/10.1007/s00604-024-06179-6
64 | 1.8 | water | 405 | 794 | GSH |  | 70 |  | 24 | https://doi.org/10.1007/s00604-024-06179-6
65 | 2 | water | 365 | 580 | GSH |  | 70 |  | 24 | https://doi.org/10.1007/s00216-023-05103-w
66 | 2.6 | PBS+water |  | 469 | GSH |  | 70 | 7.17 | 24 | https://doi.org/10.1007/s00604-024-06179-6
67 | 2.6 | water | 365 | 625 | GSH |  | 70 |  | 24 | https://doi.org/10.1016/j.foodchem.2023.137067
68 | 2 | water | 380 | 564 | GSH |  | 70 |  | 24 | https://doi.org/10.1016/j.saa.2023.123255
69 | 1.5 | Ethanol/water | 290 | 560 | GSH |  | RT |  | 12 | https://doi.org/10.1002/cctc.202401505
70 | 2 | water | 450 | 630 | GSH |  | 85 |  | 4 | https://doi.org/10.1016/j.jece.2023.111546
71 | 1.5 | water | 365 | 612 | GSH |  | 24 |  | 70 | https://doi.org/10.1016/j.talanta.2023.124773
72 | 2 | water |  | 625 | GSH |  | 95 |  | 8 | https://doi.org/10.1039/D3NR02273K
73 | 2.12 | water | 440 | 600 | GSH |  | 90 |  | 24 | https://doi.org/10.1007/s00216-023-04717-4
74 | 1.5 | Hcl-AcNa | 365 | 627 | GSH |  | 70 | 3 | 24 | https://doi.org/10.1016/j.microc.2023.108725
75 | 1.73 | Ethanol | 293 | 875 | GSH |  | 90 |  | 0.8333333 | https://doi.org/10.1016/j.ica.2023.121431
76 | 1.73 | DMF | 293 | 825 | GSH |  | 90 |  | 0.8333333 | https://doi.org/10.1016/j.ica.2023.121431
77 | 1.73 | DMSO | 293 | 848 | GSH |  | 90 |  | 0.8333333 | https://doi.org/10.1016/j.ica.2023.121431
78 | 2 | water | 450 | 650 | GSH |  | RT |  | 12 | https://doi.org/10.1007/s00604-023-05677-3
79 | 2 | Toluene | 590 | 720 | alkanethiol | 25 | 37 |  | 24 | https://doi.org/10.1021/acsomega.2c07663
80 | 2 | Acetone | 590 | 700 | alkanethiol | 25 | 37 |  | 24 | https://doi.org/10.1021/acsomega.2c07663
81 | 2 | Methanol | 590 | 720 | alkanethiol | 25 | 37 |  | 24 | https://doi.org/10.1021/acsomega.2c07663
82 | 2 | DCM | 590 | 700 | alkanethiol | 25 | 37 |  | 24 | https://doi.org/10.1021/acsomega.2c07663
83 | 2 | THF | 590 | 690 | alkanethiol | 25 | 37 |  | 24 | https://doi.org/10.1021/acsomega.2c07663
84 | 2 | water | 590 | 745 | alkanethiol | 25 | 37 |  | 24 | https://doi.org/10.1021/acsomega.2c07663
85 | 2.04 | water | 375 | 601 | GSH |  | 70 |  | 12 | https://doi.org/10.3390/nano13040662
86 | 1.95 | water | 385 | 606 | GSH |  | 70 |  | 24 | https://doi.org/10.1021/acs.bioconjchem.2c00529
87 | 1.5 | PBS | 300 | 520 | GSH |  | 70 |  | 24 | https://doi.org/10.1016/j.jhazmat.2022.129890
88 | 2.21 | water | 420 | 615 | GSH |  | 70 |  | 24 | https://doi.org/10.3390/bios13010035
89 | 2 | water | 430 | 606 | GSH |  | 70 |  | 24 | https://doi.org/10.1016/j.aca.2022.340579
90 | 2 | water | 430 | 642 | GSH |  | 70 |  | 24 | https://doi.org/10.1016/j.aca.2022.340579
91 | 2.34 | water | 415 | 610 | GSH |  | 70 |  | 24 | https://doi.org/10.1016/j.snb.2022.132744
92 | 1.5 | water | 275 | 650 | GSH |  | 70 |  | 24 | https://doi.org/10.1016/j.microc.2022.108049
93 | 2.3 | water | 403 | 595 | GSH |  | 70 |  | 24 | https://doi.org/10.1016/j.microc.2022.107877
94 | 2 | PBS | 365 | 600 | GSH |  | 70 | 4.5 | 24 | https://doi.org/10.1002/jccs.202200263
95 | 2.0128 | water | 365 | 600 | GSH |  | 75 |  | 12 | 10.1016/j.snb.2022.132046
96 | 3.2 | water | 405 | 800 | GSH |  | 90 |  | 1 | https://doi.org/10.1007/s00604-022-05440-0
97 | 3.2 | water | 440 | 800 | GSH |  | 90 |  | 1 | https://doi.org/10.1007/s00604-022-05440-0
98 | 3.2 | water | 500 | 800 | GSH |  | 90 |  | 1 | https://doi.org/10.1007/s00604-022-05440-0
99 | 3.2 | water | 560 | 800 | GSH |  | 90 |  | 1 | https://doi.org/10.1007/s00604-022-05440-0
100 | 3.2 | water | 600 | 800 | GSH |  | 90 |  | 1 | https://doi.org/10.1007/s00604-022-05440-0
101 | 3.2 | water | 640 | 800 | GSH |  | 90 |  | 1 | https://doi.org/10.1007/s00604-022-05440-0
102 | 3.5 | water | 430 | 606 | GSH |  | 70 |  | 24 | https://doi.org/10.1016/j.foodchem.2022.132836
103 | 3.5 | water | 430 | 642 | GSH |  | 70 |  | 24 | https://doi.org/10.1016/j.foodchem.2022.132836
104 | 2.2 | water | 365 | 580 | GSH |  | 70 |  | 24 | https://doi.org/10.1016/j.snb.2022.131610
105 | 2.03 | water | 365 | 610 | GSH |  | 70 | 7 | 24 | https://doi.org/10.1016/j.talanta.2025.127649
106 | 2.5 | water | 430 | 612 | GSH |  | 70 |  | 24 | 10.1016/j.microc.2025.112738
107 | 2 | PBS | 400 | 630 | GSH |  | 70 |  | 24 | https://doi.org/10.1016/j.microc.2025.112717
108 | 2 | water | 365 | 800 | GSH |  | 70 |  | 2 | https://doi.org/10.1021/acs.analchem.4c05296
109 | 2 | water | 570 | 656 | GSH |  | 65 | 7 | 4 | https://doi.org/10.1016/j.microc.2024.112457
110 | 2 | PBS+water | 365 | 820 | GSH | 25 |  | 6.5 | 2 | https://doi.org/10.1016/j.jphotochem.2024.116240
111 | 2 | water | 300 | 600 | GSH |  | RT |  | 12 | https://doi.org/10.1002/cctc.202401505
112 | 2 | water | 400 | 610 | GSH |  | 70 |  | 24 | 10.1016/j.colsurfa.2018.03.059
113 | 2 | water | 410 | 615 | GSH |  | 85 | 12 | 3 | https://doi.org/10.1016/j.cej.2024.158294
114 | 2 | water | 365 | 640 | GSH |  | 70 | 7 | 9 | https://doi.org/10.1186/s12951-024-02654-7
115 | 1.5 | water | 800 | 1100 | GSH |  | 25 |  | 3 | 10.1021/acsnano.4c11509
116 | 2 | water | 350 | 450 | GSH |  | 140 | 7 | 6 | 10.1021/la9038842
117 | 2 | water | 350 | 450 | GSH |  | 140 | 2 | 6 | 10.1021/la9038843
118 | 2 | water | 350 | 450 | GSH |  | 140 | 12 | 6 | 10.1021/la9038844
119 | 2 | PBS | 350 | 450 | GSH |  | 140 |  | 6 | 10.1021/la9038845
120 | 2 | Methanol | 350 | 450 | GSH |  | 140 |  | 6 | 10.1021/la9038846
121 | 2 | Hexane | 350 | 425 | GSH |  | 140 |  | 6 | 10.1021/la9038847
122 | 1.5 | water | 366 | 615 | GSH |  | 65 |  | 48 | DOI https://doi.org/10.1039/C2NR30653K
123 | 1.5 | water | 460 | 720 | THIOL |  | 0 |  | 1 | 10.1021/jp2093737
124 | 2 | water | 514 | 620 | GSH |  | 25 |  | 24 | https://doi.org/10.1021/ja900386s
125 | 2 | water | 396 | 613 | GSH |  | 32 | 6.5 | 36 | https://pubs.acs.org/doi/10.1021/ac300332t
126 | 2 | water | 514 | 670 | GSH | 25 | 0 |  | 3 | https://doi.org/10.1039/C2NR30169E
127 | 2 | water | 375 | 530 | GSH |  | 90 |  | 0.5833333 | https://doi.org/10.1016/j.talanta.2013.09.034
128 | 2.4 | Methanol/water | 410 | 710 | GSH |  | 37 |  | 24 | https://doi.org/10.1016/j.aca.2013.01.042
129 | 1.5 | water | 450 | 574 | PEG-COOH |  | 25 |  | 15 | https://pubs.acs.org/doi/10.1021/jp404952x
130 | 2 | Methanol | 420 | 730 | GSH | 38 | 0 |  | 2 | https://pubs.acs.org/doi/10.1021/jp810893w
131 | 1.3 | water | 395 | 503 | alkanethiol |  | 25 |  | 1 | https://doi.org/10.1039/C3CC45494K
132 | 1.61 | water | 428 | 645 | GSH |  | 90 |  | 0.5833333 | 10.1039/c3cc45494k
133 | 1.57 | water | 428 | 800 | GSH |  | 90 |  | 0.5833333 | 10.1039/c3cc45494k
134 | 2 | water | 420 | 470 | alkanethiol |  | 24 |  |  | https://doi.org/10.1002/wnan.1245
135 | 2 | water | 450 | 550 | alkanethiol |  | 24 |  |  | https://doi.org/10.1002/wnan.1245
136 | 2 | water | 500 | 600 | alkanethiol |  | 24 |  |  | https://doi.org/10.1002/wnan.1245
137 | 1.9 | PBS | 520 | 650 | GSH |  | 0 | 5.2 | 4 | https://doi.org/10.1039/C3TB20784F
138 | 1.8 | water | 385 | 575 | GSH |  | 50 |  | 24 | DOI: 10.1039/c4ra03363a
139 | 0.83 | water | 300 | 612 | GSH |  | RT | 6.5 | 3 | https://pubs.acs.org/doi/10.1021/nn202860s
140 | 0.83 | water | 300 | 580 | GSH |  | RT | 3.5 | 3 | https://pubs.acs.org/doi/10.1021/nn202860s
141 | 2 | water | 375 | 610 | GSH |  | 70 |  | 24 | doi/10.1021/ac500528m
142 | 0.72 | DMF | 365 | 437 | Chitosan (amine) |  | 140 |  | 6 | https://doi.org/10.1016/j.bios.2013.12.003
143 | 2 | PBS | 360 | 623 | GSH | 13 | 70 |  | 24 | 10.1007/s00604-014-1253-2
144 | 3 | water | 365 | 612 | GSH |  | 70 |  | 24 | 10.1002/chem.201403202
145 | 1.2 | water | 470 | 660 | GSH |  | 37 |  | 24 | https://doi.org/10.1039/C4AN00383G
146 | 2 | water | 330 | 604 | dithiothreitol (thiol) |  | 22 | 8 |  | https://doi.org/10.1016/j.bios.2014.03.045
147 | 2 | water | 414 | 496 | GSH |  | RT |  | 12 | 10.1002/smll.201401658
148 | 2 | water | 450 | 570 | GSH |  | 80 |  | 20 | https://doi.org/10.1016/j.aca.2014.09.029
149 | 2 | water | 396 | 600 | GSH |  | 70 |  | 24 | https://doi.org/10.1016/j.snb.2015.01.115
150 | 2 | PBS | 590 | 824 | GSH |  | 90 | 7.4 | 0.8333333 | https://doi.org/10.1021/acsami.5b00269
151 | 2 | water | 520 | 652 | GSH |  | 0 |  |  | 10.1002/adfm.201403095
152 | 2.5 | water | 369 | 611 | GSH |  | 32 | 4 | 6 | 10.1007/s00604-015-1475-y
153 | 2 | water | 530 | 650 | GSH |  | 70 |  | 24 | 10.1039/c5tc00290g
154 | 2.2 | water | 375 | 575 | GSH |  | 70 |  | 24 | 10.1039/C5AN01378J
155 | 1.76 | water | 350 | 610 | GSH |  | 70 | 7 | 24 | https://doi.org/10.1021/acs.analchem.5b00468
156 | 2 | water | 410 | 635 | GSH |  | 70 |  | 24 | https://doi.org/10.1016/j.bios.2014.08.037
157 | 1.71 | water | 370 | 615 | GSH |  | 90 | 7 | 6.5 | https://doi.org/10.1039/C5AN01356A
158 | 1.11 | water | 370 | 615 | GSH |  | 90 | 11 | 6.5 | https://doi.org/10.1039/C5AN01356A
159 | 2.5 | water | 298 | 640 | dithiothreitol (thiol) |  | RT |  | 6 | 10.1038/srep15608
160 | 1.76 | PBS | 293 | 610 | GSH |  | 37 | 5 | 24 | https://doi.org/10.1039/C5NR04826E
161 | 2 | water | 520 | 710 | GSH |  |  |  |  | https://doi.org/10.1039/C6RA10409F
162 | 1.5 | water | 405 | 535 | GSH |  | 25 |  | 24 | https://doi.org/10.1002/cphc.201500731
163 | 2 | water | 380 | 640 | GSH |  | 25 |  | 24 | https://doi.org/10.1039/C5RA20113F
164 | 1.3 | PBS | 275 | 608 | GSH |  | 25 | 7.4 | 25 | https://doi.org/10.1039/C5TB02195B
165 | 2.4 | water | 357 | 448 | thiocholine chloride (thiol) | 11 | RT |  | 2 | https://doi.org/10.1039/C6CP00538A
166 | 2.07 | Ethanol | 365 | 610 | GSH |  | 70 |  | 24 | https://doi.org/10.1021/ja306199p
167 | 2 | water | 405 | 480 | GSH |  | 25 | 7 | 24 | 10.1002/cphc.201501163
168 | 2.3 | water | 396 | 600 | GSH |  | 32 | 5.5 | 36 | 10.1080/00032719.2016.1143477
169 | 2 | PBS | 520 | 640 | GSH |  | 25 | 5 | 24 | https://doi.org/10.1166/jnn.2016.13772
170 | 1.64 | water | 370 | 610 | GSH |  | 90 |  | 6.5 | 10.1039/c6nj03155b
171 | 1.82 | PBS+water | 430 | 650 | GSH |  | 800 W | 3 | 20 | 10.1039/C7NJ00175D
172 | 1.82 | PBS+water | 430 | 650 | GSH |  | 800 W | 5 | 20 | 10.1039/C7NJ00175D
173 | 1.82 | PBS+water | 430 | 680 | GSH |  | 800W | 7 | 20 | 10.1039/C7NJ00175D
174 | 1.82 | PBS+water | 430 | 680 | GSH |  | 800W | 9 | 20 | 10.1039/C7NJ00175D
175 | 1.82 | PBS+water | 430 | 680 | GSH |  | 800W | 9 | 20 | https://doi.org/10.1166/jbn.2017.2344
176 | 2 | water | 396 | 611 | GSH |  | 32 |  | 36 | https://doi.org/10.1166/jbn.2017.2344
177 | 2.5 | water | 780 | 830 | GSH |  | 55 | 7 | 12 | https://doi.org/10.1063/1.4977203
178 | 2 | water | 450 | 735 | 4-tert-butylbenzenethiolate (thiol) | 36 | 80 |  | 24 | https://doi.org/10.1002/ppsc.201600388
179 | 2 | water | 390 | 600 | GSH |  | RT |  | 2 | https://doi.org/10.1016/j.apsusc.2017.05.193
180 | 1.84 | water | 270 | 525 | GSH |  | 0 |  | 1 | https://doi.org/10.1039/C7RA13072D
181 | 2 | water | 500 | 642 | GSH |  |  |  |  | https://doi.org/10.1021/acs.jpcc.7b09500
182 | 1.8 | water | 360 | 605 | GSH |  | 70 |  | 24 | https://doi.org/10.1039/C8NJ01528G
183 | 1.8 | PBS | 420 | 620 | GSH |  | 70 |  | 24 | https://pubs.rsc.org/en/content/articlelanding/2018/tb/c8tb00791h
184 | 1.5 | water | 380 | 450 | GSH |  | 70 |  | 24 | https://pubs.rsc.org/en/content/articlelanding/2018/ra/c8ra02118j
185 | 2 | water | 365 | 550 | GSH |  | 70 |  | 24 | https://doi.org/10.1016/j.saa.2017.08.025
186 | 1.9 | water | 365 | 652 | GSH |  | 70 |  | 24 | 10.1021/acssuschemeng.7b03794
187 | 2.5 | water | 275 | 610 | GSH |  | 70 | 7.5 | 24 | https://doi.org/10.1016/j.talanta.2017.11.057
188 | 2 | water | 365 | 650 | GSH |  | 70 | 8 | 24 | https://doi.org/10.1021/acsomega.7b01914
189 | 1.7 | THF | 350 | 755 | thiocholine chloride (thiol) |  | 24 |  | 3 | https://doi.org/10.1021/acs.langmuir.8b00067
190 | 2 | water | 362 | 592 | GSH |  | 70 |  | 24 | https://sci-hub.st/10.1002/anie.201712878
191 | 2.5 | water | 395 | 610 | GSH |  | 70 |  | 24 | https://doi.org/10.1016/j.talanta.2017.12.047
192 | 1.7 | water | 365 | 600 | GSH |  | 90 |  | 6.5 | https://sci-hub.st/10.1002/ppsc.201700471
193 | 2 | PBS | 450 | 600 | GSH |  | 90 |  | 1.5 | https://doi.org/10.1021/acsnano.5b07596
194 | 2 | PBS | 400 | 590 | GSH |  | 80 | 7 | 2 | https://doi.org/10.1016/j.snb.2017.06.136
195 | 2.07 | water | 405 | 608 | GSH |  | 70 |  | 24 | 10.1038/srep32218
196 | 2 | water | 405 | 480 | GSH |  | 37 | 7 | 12 | 10.1002/cphc.201501163
197 | 1.6 | water | 530 | 750 | GSH | 21 |  |  |  | 10.1002/adom.201600212
198 | 2 | water | 320 | 650 | GSH |  | 90 |  | 0.5 | https://doi.org/10.1016/j.snb.2016.08.147
199 | 2 | water | 380 | 510 | alkanethiol and tetrakis (hydroxymethyl) phosphonium chloride |  | RT | 9 | 0.5 | https://doi.org/10.1016/j.biomaterials.2016.11.050
200 | 2 | PBS | 370 | 610 | GSH |  | 90 | 7.4 | 6.5 | https://doi.org/10.1039/C7NJ02465G
201 | 2 | water | 365 | 550 | GSH |  | 70 |  | 24 | https://doi.org/10.1039/C7CC05409B
202 | 2.8 | PBS | 402 | 507 | GSH |  | 25 |  | 96 | https://doi.org/10.1021/acs.langmuir.7b02614
203 | 2 | water | 475 | 510 | GSH |  | RT |  | 3 | 10.1002/cphc.201701186
204 | 2.4 | water | 384 | 455 | thiocholine chloride (thiol) | 8 | RT |  | 2 | https://doi.org/10.1039/C6CP00538A
205 | 2.4 | water | 330 | 385 | thiocholine chloride (thiol) | 5 | RT |  | 2 | https://doi.org/10.1039/C6CP00538A
206 | 2.4 | water | 313 | 371 | thiocholine chloride (thiol) | 4 | RT |  | 2 | https://doi.org/10.1039/C6CP00538A
207 | 1 | water | 365 | 700 | GSH | 15 | 0 |  | 2 | https://pubs.acs.org/doi/full/10.1021/ja042218h