## Sheet1
Log | Well | coincell | Jar 1 | Jar1 + Electrolyte intial | Jar2 + Electrolyte final | Jar 2 | Electrolyte initial | Electrolyte final | Mass Loss
| A1 | 0.858 | 49.5745 | 50.6442 | 50.8222 | 49.8658 | 0.2117 | 0.0984 | 0.1133
| A2 | 0.8624 | 49.3216 | 50.4168 | 50.4414 | 49.4678 | 0.2328 | 0.1112 | 0.1216
| A3 | 0.8643 | 49.8217 | 50.9175 | 50.9746 | 50.0018 | 0.2315 | 0.1085 | 0.123
| A4 | 0.8565 | 50.0361 | 51.1289 | 51.1636 | 50.1955 | 0.2363 | 0.1116 | 0.1247
| B1 | 0.8557 | 49.3743 | 50.4484 | 50.4371 | 49.5393 | 0.2184 | 0.0421 | 0.1763
| B2 | 0.8603 | 49.4442 | 50.5392 | 50.6562 | 49.7376 | 0.2347 | 0.0583 | 0.1764
| B3 | 0.8561 | 50.1 | 51.1938 | 51.1365 | 50.2203 | 0.2377 | 0.0601 | 0.1776
| B4 | 0.8637 | 49.7576 | 50.8617 | 50.8027 | 49.8851 | 0.2404 | 0.0539 | 0.1865