## Sheet1
Log | Well | coincell | Jar 1 | Jar1 + Electrolyte intial | Jar2 + Electrolyte final | Jar 2 | Electrolyte initial | Electrolyte initial corrected | Electrolyte final | Mass Loss
| A1 | 0.8621 | 49.6746 | 50.7202 | 50.8902 | 49.9448 | 0.1835 | 0.231 | 0.0833 | 0.1477
| A2 | 0.8568 | 49.9798 | 51.0696 | 51.0813 | 50.135 | 0.233 |  | 0.0895 | 0.1435
| A3 | 0.8616 | 49.706 | 50.7959 | 50.7744 | 49.8236 | 0.2283 |  | 0.0892 | 0.1391
| A4 | 0.8574 | 49.5243 | 50.6137 | 50.6275 | 49.6815 | 0.232 |  | 0.0886 | 0.1434
| B1 | 0.8551 | 49.7931 | 50.8828 | 50.9816 | 49.9788 | 0.2346 |  | 0.1477 | 0.0869
| B2 | 0.8603 | 50.0928 | 51.1863 | 51.4022 | 50.3893 | 0.2332 |  | 0.1526 | 0.0806
| B3 | 0.8633 | 49.7064 | 50.8048 | 50.8608 | 49.8445 | 0.2351 |  | 0.153 | 0.0821
| B4 | 0.8594 | 49.8923 | 50.9845 | 51.1094 | 50.0975 | 0.2328 |  | 0.1525 | 0.0803