## Sheet1
Log | Well | Coincell Thickness | Electrolyte and Coincell thickness | Electrolyte Thickness
| A1 | 0.24 | 0.603 | 0.363
| A2 | 0.241 | 0.714 | 0.473
| A3 | 0.243 | 0.756 | 0.513
| A4 | 0.243 | 0.8 | 0.557
| B1 | 0.241 | 0.719 | 0.478
| B2 | 0.241 | 0.82 | 0.579
| B3 | 0.241 | 0.85 | 0.609
| B4 | 0.242 | 0.84 | 0.598