## Sheet1
Log | Well | coincell | Jar 1 | Jar1 + Electrolyte intial | Jar2 + Electrolyte final | Jar 2 | Electrolyte initial | Electrolyte final | Mass Loss
| A1 | 0.8571 | 50.2426 | 51.3292 | 51.3869 | 50.4228 | 0.2295 | 0.107 | 0.1225
| A2 | 0.8516 | 49.7176 | 50.8008 | 50.8538 | 49.8898 | 0.2316 | 0.1124 | 0.1192
| A3 | 0.8543 | 50.1386 | 51.2234 | 51.2504 | 50.2835 | 0.2305 | 0.1126 | 0.1179
| A4 | 0.8533 | 49.9523 | 51.0405 | 51.1438 | 50.1767 | 0.2349 | 0.1138 | 0.1211
| B1 | 0.8577 | 49.7908 | 50.8886 | 50.8363 | 49.9178 | 0.2401 | 0.0608 | 0.1793
| B2 | 0.8541 | 50.0499 | 51.1397 | 51.2315 | 50.307 | 0.2357 | 0.0704 | 0.1653
| B3 | 0.8573 | 49.2519 | 50.3443 | 50.233 | 49.308 | 0.2351 | 0.0677 | 0.1674
| B4 | 0.8697 | 49.8291 | 50.9308 | 50.9608 | 50.025 | 0.232 | 0.0661 | 0.1659