## Sheet1
Log | Well | coincell | Jar 1 | Jar1 + Electrolyte intial | Jar2 + Electrolyte final | Jar 2 | Electrolyte initial | Electrolyte final | Mass Loss
| A1 | 0.8605 | 50.3977 | 51.4818 | 51.5213 | 50.6061 | 0.2236 | 0.0547 | 0.1689
| A2 | 0.8606 | 49.8518 | 50.9399 | 50.9571 | 50.0263 | 0.2275 | 0.0702 | 0.1573
| A3 | 0.8607 | 50.2714 | 51.3648 | 51.4202 | 50.4902 | 0.2327 | 0.0693 | 0.1634
| A4 | 0.8724 | 50.1589 | 51.2574 | 51.414 | 50.4775 | 0.2261 | 0.0641 | 0.162
| B1 | 0.858 | 49.9079 | 50.982 | 51.423 | 50.4188 | 0.2161 | 0.1462 | 0.0699
| B2 | 0.8584 | 50.2306 | 51.3143 | 50.9511 | 49.9312 | 0.2253 | 0.1615 | 0.0638
| B3 | 0.8628 | 49.3064 | 50.4074 | 51.047 | 50.036 | 0.2382 | 0.1482 | 0.09
| B4 | 0.8588 | 50.0128 | 51.0922 | 51.2546 | 50.256 | 0.2206 | 0.1398 | 0.0808