## Sheet1
Log | Well | coincell | Jar 1 | Jar1 + Electrolyte intial | Jar2 + Electrolyte final | Jar 2 | Electrolyte initial | Electrolyte initial corrected | Electrolyte final | Electrolyte final corrected | Mass Loss
| A1 | 0.8592 | 49.7883 | 50.8293 | 51.1143 | 50.1201 | 0.1818 |  | 0.135 |  | 0.0468
| A2 | 0.8592 | 49.5975 | 50.6826 | 50.7877 | 49.7491 | 0.2259 |  | 0.1794 |  | 0.0465
| A3 | 0.8592 | 49.6164 | 51.031 | 51.2013 | 50.165 | 0.5554 | 0.23259 | 0.1771 |  | 0.05549
| A4 | 0.8592 | 49.4653 | 50.4889 | 50.6003 | 49.6156 | 0.1644 |  | 0.1255 |  | 0.0389
| B1 | 0.8592 | 49.6745 | 50.7287 | 50.8257 | 49.8865 | 0.195 |  | 0.08 |  | 0.115
| B2 | 0.8592 | 49.81 | 50.9151 | 50.8793 | 49.9168 | 0.2459 |  | 0.1033 |  | 0.1426
| B3 | 0.8592 | 49.6197 | 50.7109 | 50.6941 | 49.6872 | 0.232 |  | 0.1477 | 0.092 | 0.14
| B4 | 0.8592 | 49.3366 | 50.4304 | 50.4182 | 49.4642 | 0.2346 |  | 0.0948 |  | 0.1398